## data
Cement | Slag | Fly_ash | Water | SP | Coarse_Aggr | Fine_Aggr | SLUMP(cm) | FLOW(cm) | Compressive_Strength
273 | 82 | 105 | 210 | 9 | 904 | 680 | 23 | 62 | 34.99
163 | 149 | 191 | 180 | 12 | 843 | 746 | 0 | 20 | 41.14
162 | 148 | 191 | 179 | 16 | 840 | 743 | 1 | 20 | 41.81
162 | 148 | 190 | 179 | 19 | 838 | 741 | 3 | 21.5 | 42.08
154 | 112 | 144 | 220 | 10 | 923 | 658 | 20 | 64 | 26.82
147 | 89 | 115 | 202 | 9 | 860 | 829 | 23 | 55 | 25.21
152 | 139 | 178 | 168 | 18 | 944 | 695 | 0 | 20 | 38.86
145 | 0 | 227 | 240 | 6 | 750 | 853 | 14.5 | 58.5 | 36.59
152 | 0 | 237 | 204 | 6 | 785 | 892 | 15.5 | 51 | 32.71
304 | 0 | 140 | 214 | 6 | 895 | 722 | 19 | 51 | 38.46
145 | 106 | 136 | 208 | 10 | 751 | 883 | 24.5 | 61 | 26.02
148 | 109 | 139 | 193 | 7 | 768 | 902 | 23.75 | 58 | 28.03
142 | 130 | 167 | 215 | 6 | 735 | 836 | 25.5 | 67 | 31.37
354 | 0 | 0 | 234 | 6 | 959 | 691 | 17 | 54 | 33.91
374 | 0 | 0 | 190 | 7 | 1013 | 730 | 14.5 | 42.5 | 32.44
159 | 116 | 149 | 175 | 15 | 953 | 720 | 23.5 | 54.5 | 34.05
153 | 0 | 239 | 200 | 6 | 1002 | 684 | 12 | 35 | 28.29
295 | 106 | 136 | 206 | 11 | 750 | 766 | 25 | 68.5 | 41.01
310 | 0 | 143 | 168 | 10 | 914 | 804 | 20.5 | 48.2 | 49.3
296 | 97 | 0 | 219 | 9 | 932 | 685 | 15 | 48.5 | 29.23
305 | 100 | 0 | 196 | 10 | 959 | 705 | 20 | 49 | 29.77
310 | 0 | 143 | 218 | 10 | 787 | 804 | 13 | 46 | 36.19
148 | 180 | 0 | 183 | 11 | 972 | 757 | 0 | 20 | 18.52
146 | 178 | 0 | 192 | 11 | 961 | 749 | 18 | 46 | 17.19
142 | 130 | 167 | 174 | 11 | 883 | 785 | 0 | 20 | 36.72
140 | 128 | 164 | 183 | 12 | 871 | 775 | 23.75 | 53 | 33.38
308 | 111 | 142 | 217 | 10 | 783 | 686 | 25 | 70 | 42.08
295 | 106 | 136 | 208 | 6 | 871 | 650 | 26.5 | 70 | 39.4
298 | 107 | 137 | 201 | 6 | 878 | 655 | 16 | 26 | 41.27
314 | 0 | 161 | 207 | 6 | 851 | 757 | 21.5 | 64 | 41.14
321 | 0 | 164 | 190 | 5 | 870 | 774 | 24 | 60 | 45.82
349 | 0 | 178 | 230 | 6 | 785 | 721 | 20 | 68.5 | 43.95
366 | 0 | 187 | 191 | 7 | 824 | 757 | 24.75 | 62.7 | 52.65
274 | 89 | 115 | 202 | 9 | 759 | 827 | 26.5 | 68 | 35.52
137 | 167 | 214 | 226 | 6 | 708 | 757 | 27.5 | 70 | 34.45
275 | 99 | 127 | 184 | 13 | 810 | 790 | 25.75 | 64.5 | 43.54
252 | 76 | 97 | 194 | 8 | 835 | 821 | 23 | 54 | 33.11
165 | 150 | 0 | 182 | 12 | 1023 | 729 | 14.5 | 20 | 18.26
158 | 0 | 246 | 174 | 7 | 1035 | 706 | 19 | 43 | 34.99
156 | 0 | 243 | 180 | 11 | 1022 | 698 | 21 | 57 | 33.78
145 | 177 | 227 | 209 | 11 | 752 | 715 | 2.5 | 20 | 35.66
154 | 141 | 181 | 234 | 11 | 797 | 683 | 23 | 65 | 33.51
160 | 146 | 188 | 203 | 11 | 829 | 710 | 13 | 38 | 33.51
291 | 105 | 0 | 205 | 6 | 859 | 797 | 24 | 59 | 27.62
298 | 107 | 0 | 186 | 6 | 879 | 815 | 3 | 20 | 30.97
318 | 126 | 0 | 210 | 6 | 861 | 737 | 17.5 | 48 | 31.77
280 | 92 | 118 | 207 | 9 | 883 | 679 | 25.5 | 64 | 37.39
287 | 94 | 121 | 188 | 9 | 904 | 696 | 25 | 61 | 43.01
332 | 0 | 170 | 160 | 6 | 900 | 806 | 0 | 20 | 58.53
326 | 0 | 167 | 174 | 6 | 884 | 792 | 21.5 | 42 | 52.65
320 | 0 | 163 | 188 | 9 | 866 | 776 | 23.5 | 60 | 45.69
342 | 136 | 0 | 225 | 11 | 770 | 747 | 21 | 61 | 32.04
356 | 142 | 0 | 193 | 11 | 801 | 778 | 8 | 30 | 36.46
309 | 0 | 142 | 218 | 10 | 912 | 680 | 24 | 62 | 38.59
322 | 0 | 149 | 186 | 8 | 951 | 709 | 20.5 | 61.5 | 45.42
159 | 193 | 0 | 208 | 12 | 821 | 818 | 23 | 50 | 19.19
307 | 110 | 0 | 189 | 10 | 904 | 765 | 22 | 40 | 31.5
313 | 124 | 0 | 205 | 11 | 846 | 758 | 22 | 49 | 29.63
143 | 131 | 168 | 217 | 6 | 891 | 672 | 25 | 69 | 26.42
140 | 128 | 164 | 237 | 6 | 869 | 656 | 24 | 65 | 29.5
278 | 0 | 117 | 205 | 9 | 875 | 799 | 19 | 48 | 32.71
288 | 0 | 121 | 177 | 7 | 908 | 829 | 22.5 | 48.5 | 39.93
299 | 107 | 0 | 210 | 10 | 881 | 745 | 25 | 63 | 28.29
291 | 104 | 0 | 231 | 9 | 857 | 725 | 23 | 69 | 30.43
265 | 86 | 111 | 195 | 6 | 833 | 790 | 27 | 60 | 37.39
159 | 0 | 248 | 175 | 12 | 1041 | 683 | 21 | 51 | 35.39
160 | 0 | 250 | 168 | 12 | 1049 | 688 | 18 | 48 | 37.66
166 | 0 | 260 | 183 | 13 | 859 | 827 | 21 | 54 | 40.34
320 | 127 | 164 | 211 | 6 | 721 | 723 | 2 | 20 | 46.36
336 | 134 | 0 | 222 | 6 | 756 | 787 | 26 | 64 | 31.9
276 | 90 | 116 | 180 | 9 | 870 | 768 | 0 | 20 | 44.08
313 | 112 | 0 | 220 | 10 | 794 | 789 | 23 | 58 | 28.16
322 | 116 | 0 | 196 | 10 | 818 | 813 | 25.5 | 67 | 29.77
294 | 106 | 136 | 207 | 6 | 747 | 778 | 24 | 47 | 41.27
146 | 106 | 137 | 209 | 6 | 875 | 765 | 24 | 67 | 27.89
149 | 109 | 139 | 193 | 6 | 892 | 780 | 23.5 | 58.5 | 28.7
159 | 0 | 187 | 176 | 11 | 990 | 789 | 12 | 39 | 32.57
261 | 78 | 100 | 201 | 9 | 864 | 761 | 23 | 63.5 | 34.18
140 | 1.4 | 198.1 | 174.9 | 4.4 | 1049.9 | 780.5 | 16.25 | 31 | 30.83
141.1 | 0.6 | 209.5 | 188.8 | 4.6 | 996.1 | 789.2 | 23.5 | 53 | 30.43
140.1 | 4.2 | 215.9 | 193.9 | 4.7 | 1049.5 | 710.1 | 24.5 | 57 | 26.42
140.1 | 11.8 | 226.1 | 207.8 | 4.9 | 1020.9 | 683.8 | 21 | 64 | 26.28
160.2 | 0.3 | 240 | 233.5 | 9.2 | 781 | 841.1 | 24 | 75 | 36.19
140.2 | 30.5 | 239 | 169.4 | 5.3 | 1028.4 | 742.7 | 21.25 | 46 | 36.32
140.2 | 44.8 | 234.9 | 171.3 | 5.5 | 1047.6 | 704 | 23.5 | 52.5 | 33.78
140.5 | 61.1 | 238.9 | 182.5 | 5.7 | 1017.7 | 681.4 | 24.5 | 60 | 30.97
143.3 | 91.8 | 239.8 | 200.8 | 6.2 | 964.8 | 647.1 | 25 | 55 | 27.09
194.3 | 0.3 | 240 | 234.2 | 8.9 | 780.6 | 811.3 | 26.5 | 78 | 38.46
150.4 | 110.9 | 239.7 | 168.1 | 6.5 | 1000.2 | 667.2 | 9.5 | 27.5 | 37.92
150.3 | 111.4 | 238.8 | 167.3 | 6.5 | 999.5 | 670.5 | 14.5 | 36.5 | 38.19
155.4 | 122.1 | 240 | 179.9 | 6.7 | 966.8 | 652.5 | 14.5 | 41.5 | 35.52
165.3 | 143.2 | 238.3 | 200.4 | 7.1 | 883.2 | 652.6 | 17 | 27 | 32.84
303.8 | 0.2 | 239.8 | 236.4 | 8.3 | 780.1 | 715.3 | 25 | 78 | 44.48
172 | 162.1 | 238.5 | 166 | 7.4 | 953.3 | 641.4 | 0 | 20 | 41.54
172.8 | 158.3 | 239.5 | 166.4 | 7.4 | 952.6 | 644.1 | 0 | 20 | 41.81
184.3 | 153.4 | 239.2 | 179 | 7.5 | 920.2 | 640.9 | 0 | 20 | 41.01
215.6 | 112.9 | 239 | 198.7 | 7.4 | 884 | 649.1 | 27.5 | 64 | 39.13
295.3 | 0 | 239.9 | 236.2 | 8.3 | 780.3 | 722.9 | 25 | 77 | 44.08
248.3 | 101 | 239.1 | 168.9 | 7.7 | 954.2 | 640.6 | 0 | 20 | 49.97
248 | 101 | 239.9 | 169.1 | 7.7 | 949.9 | 644.1 | 2 | 20 | 50.23
258.8 | 88 | 239.6 | 175.3 | 7.6 | 938.9 | 646 | 0 | 20 | 50.5
297.1 | 40.9 | 239.9 | 194 | 7.5 | 908.9 | 651.8 | 27.5 | 67 | 49.17
348.7 | 0.1 | 223.1 | 208.5 | 9.6 | 786.2 | 758.1 | 29 | 78 | 48.77